## BuildInfo
Program Name | Iterator | Pause duration | Feed | Work plane | Laser power | Nozzle G | Sheild G | Wire feed | Hot wire power
| 702 |  | 750 | 701 | 901 | 902 | 903 | 904 | 905
NIST_Bead_BP1 | 1 |  | 200 | 0.05 | 3025 | 25 | 25 | 120 | 500
NIST_Bead_BP2 | 1 |  | 220 | 0.05 | 3025 | 25 | 25 | 120 | 500
NIST_Bead_BP3 | 1 |  | 180 | 0.05 | 3025 | 25 | 25 | 120 | 500
NIST_Bead_BP4 | 1 |  | 3327.5 | 0.05 | 3025 | 25 | 25 | 120 | 500
NIST_Bead_BP5 | 1 |  | 2722.5 | 0.05 | 3025 | 25 | 25 | 120 | 500

## ThermocoupleLocations
Bottom
# | x | y
1 | 0 | 0
2 | -76.2 | 0
Top
# | x | y
3 | 76.2 | 76.2
4 | -76.2 | -76.2

## LaserPowerMeasurements
Laser Power measurements (W)
Pre-print | 2421