## BuildInfo
Program Name | Iterator | Pause duration | Wire Feed (mm/min) | Dwell Time (s) | Work plane Height (mm) | Layer selector | Total layers | Layer Height (mm) | Laser power (W) | Hot wire power (W)
| 702 |  | 750 | 760 | 701 | 703 | 704 | 705 | 901 | 905
NIST_Stair_S1_P1 |  |  | 200 | 60 | 0.05 |  | 12 | 2 | 3025 | 500
| 12 | Section completed; 20 min pause
NIST_Stair_S1_P2 |  |  |  |  | 24 |  | 14
| 14 | Section completed; 15 min pause
NIST_Stair_S1_P2-Repiar | 1 | Repair layer |  |  | 50
NIST_Stair_S2 | 13 | Section completed; 15 min pause |  |  | 52 |  | 25
NIST_Stair_S2-Repiar | 1 | Repair layer |  |  | 100
NIST_Stair_S2-Repiar2 | 1 | Repair layer |  |  | 100
NIST_Stair_S3 | 13 | Print completed; cool down |  |  | 102

## ThermocoupleLocations
Bottom
# | x | y
1 | 0 | 0
2 | -76.2 | 0
Top
# | x | y
3 | 76.2 | 76.2
4 | -76.2 | -76.2

## LaserPowerMeasurements
Laser Power measurements (W)
Pre-print | 2241
Post-print | na