## BuildInfo
Program Name | Iterator | Pause duration | 10x1 - Scan Speed (mm/min) | 5x3/4 Scan Speed (mm/min) | 5x3/4 R Top Scan Speed (mm/min) | 5x3/4 R Bottom Scan Speed (mm/min) | 4x1/2 Scan Speed (mm/min) | 4x1/4 Scan Speed (mm/min) | Dwell Time (s) | Work plane (mm) | Layer selector | Total layers | layer height (mm) | Laser power | Wire feed (mm/min) | Hot wire power (W)
| 702 |  | 750 | 751 | 752 | 753 | 754 | 755 | 760 | 701 | 703 | 704 | 705 | 901 | 904 | 905
NIST_Bench_Section1_Part1 | 1 |  | 500 | 500 | 500 |  | 450 | 250 | 60 | 0.05 | 0 | 13 | 2 | 3025 | 120 | 500
| 2 | door opened to fix camera | 500 | 450 | 450 |  | 450 | 200
| 5 |  | 490 | 440 | 440 |  | 440 | 200
| 8 | 5 min pause - cover lens change
| 13 | Program complete - 1 hr pause
NIST_Bench_S1_P1_1 | 1 | 10 minute pause for program changeover | 490 | 490 | 490 |  | 440 | 200 |  | 24 |  |  | 2
NIST_Bench_S1_P2 | 1 |  | 490 | 440 | 440 |  | 440 | 200 |  | 26 |  | 14 | 1.8
| 3 | 5 min cover lens change
| 13 | Program complete - cool over night
NIST_Bench_S1_P2_1 | 1 | 8 min - Camera restart + program switchover | 490 |  |  |  | 440 | 200 |  | 49 |  | 1 | 2
NIST_Bench_S2_P1 | 1 |  | 490 | 440 | 440 | 440 | 440 | 200 |  | 51.5 |  | 13 | 2
| 9 | 7 min cover lens change
| 12 | 7 min cover lens change
| 13 | program complete-45min pause; dry run repair program
NIST_Bench_S2_P1_1V2 | 1 | 15 min pause-Wire dropout | 490 | 490 |  |  | 440 |  |  | 75 |  | 1 | 2
NIST_Bench_S3_P1 | 1 |  | 490 | 440 | 440 | 440 | 440 | 200 |  | 77 |  | 13 | 2
| 3 | [10 empty] | 12 | 2.2
| 13 | Program complete; 2 hr pause for wire change and file transfer
NIST_Bench_S3_P1_1V2 | 1 | Program complete | 490 | 440 | [5 empty] | 101 |  | 1 | 2
NIST_Bench_S4_P1V3 | 1 |  | 490 | 440 | 440 | 440 |  |  |  | 103 |  | 13 | 2
| 5 | [8 empty] | 110.8 |  |  | 1.8
| 7 | 7 min - cover lens change
| 13 | Program completed; cool overnight | [7 empty] | 125.2
NIST_Bench_S4_P1_1 | 1 | 10 min pause | 490 | [6 empty] | 124 |  | 1 | 2
NIST_Bench_S4_P2 | 1 |  | 490 | 440 | 440 | 440 |  |  |  | 127 |  | 13 | 2
| 3 | 40 mins- camera reset
| 7 | [10 empty] | 14 | 1.8
| 14 | Program complete; 30 min cool down
NIST_Bench_S5_P1 | 1 |  | 490 | [6 empty] | 151.5 |  | 13 | 2
| 8 | 7-min cover lens change
| 9 | 5-min cover lens change
| 12 | 15 min- cover lens change + camera reset
| 13 | Program complete; 30 min break
NIST_Bench_S5_P1_1V2 | 1 | 10 min break | 490 | [6 empty] | 175
NIST_Bench_S5_P2 | 1 |  | 490 | [6 empty] | 177 |  | 13
| 8 | 7-min cover lens change
| 13 | Program complete; cool overnight

## LaserPowerMeasurements
Laser Power measurements
Pre-print | 2547W
Post-print | 2471W